## On time period
Sample number | Context | Period | Colour | Type | Provenance | Recycled | Pb (ppm) | 1/Pb (ppm-1) | Pb206/Pb204 | Pb207/Pb204 | Pb208/Pb204 | Pb207/Pb206 | Pb208/Pb206
574 | SA-93-L-143 (A) (2) | 1 | clls | vessel | EA | no | 10 | 0.1 | 18.548 | 15.703 | 38.644 | 0.847 | 2.083
721 | SA-94-L-49 | 1 | pale green | vessel | SP | no | 7 | 0.143 | 18.461 | 15.641 | 38.407 | 0.84725 | 2.0804
723 | SA-93-L-71 | 1 | pale green | vessel | EA | yes | 130 | 0.008 | 18.599 | 15.661 | 38.695 | 0.84203 | 2.0805
572 | SA-93-L-229 | 1 | aqua | vessel | EA | yes | 44 | 0.023 | 18.472 | 15.658 | 38.581 | 0.848 | 2.089
575 | SA-93-L-143 (B) | 1 | aqua | vessel | SP | ? |  |  | 18.513 | 15.711 | 38.752
577 | SA-93-L-344 | 1 | aqua | vessel | EA | yes | 143 | 0.007 | 18.481 | 15.662 | 38.594 | 0.847 | 2.088
717 | SA-94-L-169 | 1 | aqua | vessel | SP | ? |  |  | 18.475 | 15.632 | 38.516
578 | SA-92-N-285 | 3 | clls | vessel | EA | ? |  |  | 18.687 | 15.691 | 38.881 | 0.83967 | 2.0806
579 | SA-92-N-330 | 3 | clls | vessel | EA | no | 61 | 0.016 | 18.609 | 15.676 | 38.703 | 0.84239 | 2.0798
588 | SA-92-DT-145 (2) | 4 | clls | vessel | SP | ? | 40 | 0.025 | 18.606 | 15.667 | 38.679 | 0.84204 | 2.0788
593 | SA-96-RB-114 | 4 | clls | window | SP | ? | 5 | 0.2 | 18.456 | 15.668 | 38.459 | 0.84894 | 2.0838
594 | SA-96-DA1-57 | 4 | clls | window | SP | yes | 214 | 0.005 | 18.641 | 15.677 | 38.773 | 0.841 | 2.08
726 | SA-92-DT-139 | 4 | pale green | vessel | HIMT | ? |  |  | 18.739 | 15.676 | 38.738 | 0.83654 | 2.0672
727 | SA-92-DT-102 | 4 | pale green | vessel | HIMT | no | 48 | 0.021 | 18.616 | 15.663 | 38.682 | 0.841 | 2.078
729 | SA-92-DT-139 | 4 | pale green | window/vessel | HIMT | no | 66 | 0.015 | 18.658 | 15.665 | 38.719 | 0.84 | 2.075
SA98JP13 | SA98JP13 | 4 | green | chunk | HIMT | ? | 0.2% |  | 18.167 | 15.728 | 38.61 | 0.865 | 2.125
582 | SA-96-UAN-164 | 4 | aqua | vessel | SP | no | 80 | 0.013 | 18.602 | 15.685 | 38.758 | 0.843 | 2.084
583 | SA-95-UAN-129 | 4 | aqua | vessel | SP | yes | 123 | 0.008 | 18.586 | 15.682 | 38.738 | 0.844 | 2.084
590 | SA-96-UAN-193 | 4 | aqua | window | EA | yes | 160 | 0.006 | 18.618 | 15.685 | 38.772 | 0.842 | 2.083
VL8A | SA2004VL8A | 4 | aqua | chunk | EA | ? | nm |  | 18.574 | 15.693 | 38.587 | 0.845 | 2.078
4611 | SA2004VL8B | 4 | aqua | chunk | EA | ? |  |  | 18.571 | 15.659 | 38.553
4618 | SA2004VL63B | 4 | aqua | chunk | Un | ? | nm |  | 18.505 | 15.678 | 38.494 | 0.847 | 2.08
SA98 JP28 | SA98JP28 | 4 | cobalt blue | vessel | EA | ? |  |  | 18.509 | 15.666 | 38.629
586 | SA-92-DT-117 | 4 | himt | vessel | HIMT | ? |  |  | 18.859 | 15.669 | 38.731 | 0.831 | 2.054
720 | SA-92-DT-35 | 4 | himt | vessel | HIMT | no | 9 | 0.111 | 18.73 | 15.675 | 38.776 | 0.837 | 2.07
4607 | SA2004VL4 | 4 | himt | chunk | HIMT | ? |  |  | 18.673 | 15.719 | 38.775 | 0.84179 | 2.0765
Giessen | SA00JP25Aa | 4 | himt | chunk | HIMT | ? | 24 | 0.042 | 18.782 | 15.65 | 38.797 | 0.833 | 2.066
Giessen | SA00JP25Ba | 4 | himt | chunk | HIMT | ? |  |  | 18.767 | 15.65 | 38.796 | 0.834 | 2.067
Syro-palestine | (SP) | [7 empty] | 18,150-18,300 | 15,625-15,650 | 38,400-38,500 | 0,830-0,840 | 2,050-2,065
West Mediterranean | (WM) | [7 empty] | 18,300-18,450 | 15,650-15,675 | 38,500-38,600 | 0,840-0,850 | 2,065-2,080
Egypt - HIMT | (HIMT) | [7 empty] | 18,450-18,600 | 15,675-15,700 | 38,600-38,700 | 0,850-0,860 | 2,080-2,095
Egypt Alexandria | (EA) | [7 empty] | 18,600-18,750 | 15,700-15,730 | 38,700-38,800 | 0,860-0,870 | 2,095-2,110
Unknown | (Un) | [7 empty] | 18,750-18,900 |  | 38,800-38,900 |  | 2,110-2,125
Recycled glass | [8 empty] | Steps of 0,150 | Steps of 0,025 Last step is 0,030 | Steps of 0,100 | Steps of 0,010 | Steps of 0,015
Lowest value
Highest value

## On colour
Sample number | Context | Period | Colour | Type | Provenance | Recycled | Pb (ppm) | 1/Pb (ppm-1) | Pb206/Pb204 | Pb207/Pb204 | Pb208/Pb204 | Pb207/Pb206 | Pb208/Pb206
572 | SA-93-L-229 | 1 | aqua | vessel | EA | yes | 44 | 0.023 | 18.472 | 15.658 | 38.581 | 0.848 | 2.089
575 | SA-93-L-143 (B) | 1 | aqua | vessel | SP | ? |  |  | 18.513 | 15.711 | 38.752
577 | SA-93-L-344 | 1 | aqua | vessel | EA | yes | 143 | 0.007 | 18.481 | 15.662 | 38.594 | 0.847 | 2.088
717 | SA-94-L-169 | 1 | aqua | vessel | SP | ? |  |  | 18.475 | 15.632 | 38.516
582 | SA-96-UAN-164 | 4 | aqua | vessel | SP | no | 80 | 0.013 | 18.602 | 15.685 | 38.758 | 0.843 | 2.084
583 | SA-95-UAN-129 | 4 | aqua | vessel | SP | yes | 123 | 0.008 | 18.586 | 15.682 | 38.738 | 0.844 | 2.084
590 | SA-96-UAN-193 | 4 | aqua | window | EA | yes | 160 | 0.006 | 18.618 | 15.685 | 38.772 | 0.842 | 2.083
VL8A | SA2004VL8A | 4 | aqua | chunk | EA | ? | nm |  | 18.574 | 15.693 | 38.587 | 0.845 | 2.078
4611 | SA2004VL8B | 4 | aqua | chunk | EA | ? |  |  | 18.571 | 15.659 | 38.553
4618 | SA2004VL63B | 4 | aqua | chunk | Un | ? | nm |  | 18.505 | 15.678 | 38.494 | 0.847 | 2.08
574 | SA-93-L-143 (A) (2) | 1 | clls | vessel | EA | no | 10 | 0.1 | 18.548 | 15.703 | 38.644 | 0.847 | 2.083
578 | SA-92-N-285 | 3 | clls | vessel | EA | ? |  |  | 18.687 | 15.691 | 38.881 | 0.83967 | 2.0806
579 | SA-92-N-330 | 3 | clls | vessel | EA | no | 61 | 0.016 | 18.609 | 15.676 | 38.703 | 0.84239 | 2.0798
588 | SA-92-DT-145 (2) | 4 | clls | vessel | SP | ? | 40 | 0.025 | 18.606 | 15.667 | 38.679 | 0.84204 | 2.0788
593 | SA-96-RB-114 | 4 | clls | window | SP | ? | 5 | 0.2 | 18.456 | 15.668 | 38.459 | 0.84894 | 2.0838
594 | SA-96-DA1-57 | 4 | clls | window | SP | yes | 214 | 0.005 | 18.641 | 15.677 | 38.773 | 0.841 | 2.08
721 | SA-94-L-49 | 1 | pale green | vessel | SP | no | 7 | 0.143 | 18.461 | 15.641 | 38.407 | 0.84725 | 2.0804
723 | SA-93-L-71 | 1 | pale green | vessel | EA | yes | 130 | 0.008 | 18.599 | 15.661 | 38.695 | 0.84203 | 2.0805
726 | SA-92-DT-139 | 4 | pale green | vessel | HIMT | ? |  |  | 18.739 | 15.676 | 38.738 | 0.83654 | 2.0672
727 | SA-92-DT-102 | 4 | pale green | vessel | HIMT | no | 48 | 0.021 | 18.616 | 15.663 | 38.682 | 0.841 | 2.078
729 | SA-92-DT-139 | 4 | pale green | window/vessel | HIMT | no | 66 | 0.015 | 18.658 | 15.665 | 38.719 | 0.84 | 2.075
SA98JP13 | SA98JP13 | 4 | green | chunk | HIMT | ? | 0.2% |  | 18.167 | 15.728 | 38.61 | 0.865 | 2.125
586 | SA-92-DT-117 | 4 | himt | vessel/chunk | HIMT | ? |  |  | 18.859 | 15.669 | 38.731 | 0.831 | 2.054
720 | SA-92-DT-35 | 4 | himt | vessel | HIMT | no | 9 | 0.111 | 18.73 | 15.675 | 38.776 | 0.837 | 2.07
4607 | SA2004VL4 | 4 | himt | chunk | HIMT | ? |  |  | 18.673 | 15.719 | 38.775 | 0.84179 | 2.0765
Giessen | SA00JP25Aa | 4 | himt | chunk | HIMT | ? | 24 | 0.042 | 18.782 | 15.65 | 38.797 | 0.833 | 2.066
Giessen | SA00JP25Ba | 4 | himt | chunk | HIMT | ? |  |  | 18.767 | 15.65 | 38.796 | 0.834 | 2.067
SA98 JP28 | SA98JP28 | 4 | cobalt blue | vessel | EA | ? |  |  | 18.509 | 15.666 | 38.629
Syro-palestine | (SP) | [7 empty] | 18,150-18,300 | 15,625-15,650 | 38,400-38,500 | 0,830-0,840 | 2,050-2,065
West Mediterranean | (WM) | [7 empty] | 18,300-18,450 | 15,650-15,675 | 38,500-38,600 | 0,840-0,850 | 2,065-2,080
Egypt - HIMT | (HIMT) | [7 empty] | 18,450-18,600 | 15,675-15,700 | 38,600-38,700 | 0,850-0,860 | 2,080-2,095
Egypt Alexandria | (EA) | [7 empty] | 18,600-18,750 | 15,700-15,730 | 38,700-38,800 | 0,860-0,870 | 2,095-2,110
Unknown | (Un) | [7 empty] | 18,750-18,900 |  | 38,800-38,900 |  | 2,110-2,125
Recycled glass | [8 empty] | Steps of 0,150 | Steps of 0,025 Last step is 0,030 | Steps of 0,100 | Steps of 0,010 | Steps of 0,015
Lowest value
Highest value

## On provenance
Sample number | Context | Period | Colour | Type | Provenance | Recycled | Pb (ppm) | 1/Pb (ppm-1) | Pb206/Pb204 | Pb207/Pb204 | Pb208/Pb204 | Pb207/Pb206 | Pb208/Pb206
574 | SA-93-L-143 (A) (2) | 1 | clls | vessel | EA | no | 10 | 0.1 | 18.548 | 15.703 | 38.644 | 0.847 | 2.083
723 | SA-93-L-71 | 1 | pale green | vessel | EA | yes | 130 | 0.008 | 18.599 | 15.661 | 38.695 | 0.84203 | 2.0805
572 | SA-93-L-229 | 1 | aqua | vessel | EA | yes | 44 | 0.023 | 18.472 | 15.658 | 38.581 | 0.848 | 2.089
577 | SA-93-L-344 | 1 | aqua | vessel | EA | yes | 143 | 0.007 | 18.481 | 15.662 | 38.594 | 0.847 | 2.088
578 | SA-92-N-285 | 3 | clls | vessel | EA | ? |  |  | 18.687 | 15.691 | 38.881 | 0.83967 | 2.0806
579 | SA-92-N-330 | 3 | clls | vessel | EA | no | 61 | 0.016 | 18.609 | 15.676 | 38.703 | 0.84239 | 2.0798
590 | SA-96-UAN-193 | 4 | aqua | window | EA | yes | 160 | 0.006 | 18.618 | 15.685 | 38.772 | 0.842 | 2.083
VL8A | SA2004VL8A | 4 | aqua | chunk | EA | ? | nm |  | 18.574 | 15.693 | 38.587 | 0.845 | 2.078
4611 | SA2004VL8B | 4 | aqua | chunk | EA | ? |  |  | 18.571 | 15.659 | 38.553
SA98 JP28 | SA98JP28 | 4 | cobalt blue | vessel | EA | ? |  |  | 18.509 | 15.666 | 38.629
575 | SA-93-L-143 (B) | 1 | aqua | vessel | SP | ? |  |  | 18.513 | 15.711 | 38.752
717 | SA-94-L-169 | 1 | aqua | vessel | SP | ? |  |  | 18.475 | 15.632 | 38.516
721 | SA-94-L-49 | 1 | pale green | vessel | SP | no | 7 | 0.143 | 18.461 | 15.641 | 38.407 | 0.84725 | 2.0804
588 | SA-92-DT-145 (2) | 4 | clls | vessel | SP | ? | 40 | 0.025 | 18.606 | 15.667 | 38.679 | 0.84204 | 2.0788
593 | SA-96-RB-114 | 4 | clls | window | SP | ? | 5 | 0.2 | 18.456 | 15.668 | 38.459 | 0.84894 | 2.0838
594 | SA-96-DA1-57 | 4 | clls | window | SP | yes | 214 | 0.005 | 18.641 | 15.677 | 38.773 | 0.841 | 2.08
582 | SA-96-UAN-164 | 4 | aqua | vessel | SP | no | 80 | 0.013 | 18.602 | 15.685 | 38.758 | 0.843 | 2.084
583 | SA-95-UAN-129 | 4 | aqua | vessel | SP | yes | 123 | 0.008 | 18.586 | 15.682 | 38.738 | 0.844 | 2.084
726 | SA-92-DT-139 | 4 | pale green | vessel | HIMT | ? |  |  | 18.739 | 15.676 | 38.738 | 0.83654 | 2.0672
727 | SA-92-DT-102 | 4 | pale green | vessel | HIMT | no | 48 | 0.021 | 18.616 | 15.663 | 38.682 | 0.841 | 2.078
729 | SA-92-DT-139 | 4 | pale green | window/vessel | HIMT | no | 66 | 0.015 | 18.658 | 15.665 | 38.719 | 0.84 | 2.075
SA98JP13 | SA98JP13 | 4 | green | chunk | HIMT | ? | 0.2% |  | 18.167 | 15.728 | 38.61 | 0.865 | 2.125
586 | SA-92-DT-117 | 4 | himt | vessel | HIMT | ? |  |  | 18.859 | 15.669 | 38.731 | 0.831 | 2.054
720 | SA-92-DT-35 | 4 | himt | vessel | HIMT | no | 9 | 0.111 | 18.73 | 15.675 | 38.776 | 0.837 | 2.07
4607 | SA2004VL4 | 4 | himt | chunk | HIMT | ? |  |  | 18.673 | 15.719 | 38.775 | 0.84179 | 2.0765
Giessen | SA00JP25Aa | 4 | himt | chunk | HIMT | ? | 24 | 0.042 | 18.782 | 15.65 | 38.797 | 0.833 | 2.066
Giessen | SA00JP25Ba | 4 | himt | chunk | HIMT | ? |  |  | 18.767 | 15.65 | 38.796 | 0.834 | 2.067
4618 | SA2004VL63B | 4 | aqua | chunk | Un | ? | nm |  | 18.505 | 15.678 | 38.494 | 0.847 | 2.08
Syro-palestine | (SP) | [7 empty] | 18,150-18,300 | 15,625-15,650 | 38,400-38,500 | 0,830-0,840 | 2,050-2,065
West Mediterranean | (WM) | [7 empty] | 18,300-18,450 | 15,650-15,675 | 38,500-38,600 | 0,840-0,850 | 2,065-2,080
Egypt - HIMT | (HIMT) | [7 empty] | 18,450-18,600 | 15,675-15,700 | 38,600-38,700 | 0,850-0,860 | 2,080-2,095
Egypt Alexandria | (EA) | [7 empty] | 18,600-18,750 | 15,700-15,730 | 38,700-38,800 | 0,860-0,870 | 2,095-2,110
Unknown | (Un) | [7 empty] | 18,750-18,900 |  | 38,800-38,900 |  | 2,110-2,125
Recycled glass | [8 empty] | Steps of 0,150 | Steps of 0,025 Last step is 0,030 | Steps of 0,100 | Steps of 0,010 | Steps of 0,015
Lowest value
Highest value

## On recycling
Sample number | Context | Period | Colour | Type | Provenance | Recycled | Pb (ppm) | 1/Pb (ppm-1) | Pb206/Pb204 | Pb207/Pb204 | Pb208/Pb204 | Pb207/Pb206 | Pb208/Pb206
572 | SA-93-L-229 | 1 | aqua | vessel | EA | yes | 44 | 0.023 | 18.472 | 15.658 | 38.581 | 0.848 | 2.089
577 | SA-93-L-344 | 1 | aqua | vessel | EA | yes | 143 | 0.007 | 18.481 | 15.662 | 38.594 | 0.847 | 2.088
590 | SA-96-UAN-193 | 4 | aqua | window | EA | yes | 160 | 0.006 | 18.618 | 15.685 | 38.772 | 0.842 | 2.083
723 | SA-93-L-71 | 1 | pale green | vessel | EA | yes | 130 | 0.008 | 18.599 | 15.661 | 38.695 | 0.84203 | 2.0805
583 | SA-95-UAN-129 | 4 | aqua | vessel | SP | yes | 123 | 0.008 | 18.586 | 15.682 | 38.738 | 0.844 | 2.084
594 | SA-96-DA1-57 | 4 | clls | window | SP | yes | 214 | 0.005 | 18.641 | 15.677 | 38.773 | 0.841 | 2.08
574 | SA-93-L-143 (A) (2) | 1 | clls | vessel | EA | no | 10 | 0.1 | 18.548 | 15.703 | 38.644 | 0.847 | 2.083
579 | SA-92-N-330 | 3 | clls | vessel | EA | no | 61 | 0.016 | 18.609 | 15.676 | 38.703 | 0.84239 | 2.0798
582 | SA-96-UAN-164 | 4 | aqua | vessel | SP | no | 80 | 0.013 | 18.602 | 15.685 | 38.758 | 0.843 | 2.084
721 | SA-94-L-49 | 1 | pale green | vessel | SP | no | 7 | 0.143 | 18.461 | 15.641 | 38.407 | 0.84725 | 2.0804
720 | SA-92-DT-35 | 4 | himt | vessel | HIMT | no | 9 | 0.111 | 18.73 | 15.675 | 38.776 | 0.837 | 2.07
727 | SA-92-DT-102 | 4 | pale green | vessel | HIMT | no | 48 | 0.021 | 18.616 | 15.663 | 38.682 | 0.841 | 2.078
729 | SA-92-DT-139 | 4 | pale green | window/vessel | HIMT | no | 66 | 0.015 | 18.658 | 15.665 | 38.719 | 0.84 | 2.075
578 | SA-92-N-285 | 3 | clls | vessel | EA | ? |  |  | 18.687 | 15.691 | 38.881 | 0.83967 | 2.0806
VL8A | SA2004VL8A | 4 | aqua | chunk | EA | ? | nm |  | 18.574 | 15.693 | 38.587 | 0.845 | 2.078
4611 | SA2004VL8B | 4 | aqua | chunk | EA | ? |  |  | 18.571 | 15.659 | 38.553
SA98 JP28 | SA98JP28 | 4 | cobalt blue | vessel | EA | ? |  |  | 18.509 | 15.666 | 38.629
575 | SA-93-L-143 (B) | 1 | aqua | vessel | SP | ? |  |  | 18.513 | 15.711 | 38.752
717 | SA-94-L-169 | 1 | aqua | vessel | SP | ? |  |  | 18.475 | 15.632 | 38.516
588 | SA-92-DT-145 (2) | 4 | clls | vessel | SP | ? | 40 | 0.025 | 18.606 | 15.667 | 38.679 | 0.84204 | 2.0788
593 | SA-96-RB-114 | 4 | clls | window | SP | ? | 5 | 0.2 | 18.456 | 15.668 | 38.459 | 0.84894 | 2.0838
726 | SA-92-DT-139 | 4 | pale green | vessel | HIMT | ? |  |  | 18.739 | 15.676 | 38.738 | 0.83654 | 2.0672
SA98JP13 | SA98JP13 | 4 | green | chunk | HIMT | ? | 0.2% |  | 18.167 | 15.728 | 38.61 | 0.865 | 2.125
586 | SA-92-DT-117 | 4 | himt | vessel | HIMT | ? |  |  | 18.859 | 15.669 | 38.731 | 0.831 | 2.054
4607 | SA2004VL4 | 4 | himt | chunk | HIMT | ? |  |  | 18.673 | 15.719 | 38.775 | 0.84179 | 2.0765
Giessen | SA00JP25Aa | 4 | himt | chunk | HIMT | ? | 24 | 0.042 | 18.782 | 15.65 | 38.797 | 0.833 | 2.066
Giessen | SA00JP25Ba | 4 | himt | chunk | HIMT | ? |  |  | 18.767 | 15.65 | 38.796 | 0.834 | 2.067
4618 | SA2004VL63B | 4 | aqua | chunk | Un | ? | nm |  | 18.505 | 15.678 | 38.494 | 0.847 | 2.08
Syro-palestine | (SP) | [7 empty] | 18,150-18,300 | 15,625-15,650 | 38,400-38,500 | 0,830-0,840 | 2,050-2,065
West Mediterranean | (WM) | [7 empty] | 18,300-18,450 | 15,650-15,675 | 38,500-38,600 | 0,840-0,850 | 2,065-2,080
Egypt - HIMT | (HIMT) | [7 empty] | 18,450-18,600 | 15,675-15,700 | 38,600-38,700 | 0,850-0,860 | 2,080-2,095
Egypt Alexandria | (EA) | [7 empty] | 18,600-18,750 | 15,700-15,730 | 38,700-38,800 | 0,860-0,870 | 2,095-2,110
Unknown | (Un) | [7 empty] | 18,750-18,900 |  | 38,800-38,900 |  | 2,110-2,125
Recycled glass | [8 empty] | Steps of 0,150 | Steps of 0,025 Last step is 0,030 | Steps of 0,100 | Steps of 0,010 | Steps of 0,015
Lowest value
Highest value

## Samples with Pb + Pb isotopes
Sample number | Context | Period | Colour | Type | Provenance | Recycled | Pb (ppm) | 1/Pb (ppm-1) | Pb206/Pb204 | Pb207/Pb204 | Pb208/Pb204 | Pb207/Pb206 | Pb208/Pb206
574 | SA-93-L-143 (A) (2) | 1 | clls | vessel | EA | no | 10 | 0.1 | 18.548 | 15.703 | 38.644 | 0.847 | 2.083
721 | SA-94-L-49 | 1 | pale green | vessel | SP | no | 7 | 0.143 | 18.461 | 15.641 | 38.407 | 0.84725 | 2.0804
723 | SA-93-L-71 | 1 | pale green | vessel | EA | yes | 130 | 0.008 | 18.599 | 15.661 | 38.695 | 0.84203 | 2.0805
572 | SA-93-L-229 | 1 | aqua | vessel | EA | yes | 44 | 0.023 | 18.472 | 15.658 | 38.581 | 0.848 | 2.089
577 | SA-93-L-344 | 1 | aqua | vessel | EA | yes | 143 | 0.007 | 18.481 | 15.662 | 38.594 | 0.847 | 2.088
579 | SA-92-N-330 | 3 | clls | vessel | EA | no | 61 | 0.016 | 18.609 | 15.676 | 38.703 | 0.84239 | 2.0798
588 | SA-92-DT-145 (2) | 4 | clls | vessel | SP | ? | 40 | 0.025 | 18.606 | 15.667 | 38.679 | 0.84204 | 2.0788
593 | SA-96-RB-114 | 4 | clls | window | SP | ? | 5 | 0.2 | 18.456 | 15.668 | 38.459 | 0.84894 | 2.0838
594 | SA-96-DA1-57 | 4 | clls | window | SP | yes | 214 | 0.005 | 18.641 | 15.677 | 38.773 | 0.841 | 2.08
727 | SA-92-DT-102 | 4 | pale green | vessel | HIMT | no | 48 | 0.021 | 18.616 | 15.663 | 38.682 | 0.841 | 2.078
729 | SA-92-DT-139 | 4 | pale green | window/vessel | HIMT | no | 66 | 0.015 | 18.658 | 15.665 | 38.719 | 0.84 | 2.075
582 | SA-96-UAN-164 | 4 | aqua | vessel | SP | no | 80 | 0.013 | 18.602 | 15.685 | 38.758 | 0.843 | 2.084
583 | SA-95-UAN-129 | 4 | aqua | vessel | SP | yes | 123 | 0.008 | 18.586 | 15.682 | 38.738 | 0.844 | 2.084
590 | SA-96-UAN-193 | 4 | aqua | window | EA | yes | 160 | 0.006 | 18.618 | 15.685 | 38.772 | 0.842 | 2.083
720 | SA-92-DT-35 | 4 | himt | vessel | HIMT | no | 9 | 0.111 | 18.73 | 15.675 | 38.776 | 0.837 | 2.07 | Egypt Alexandria
Giessen | SA00JP25Aa | 4 | himt | chunk | HIMT | ? | 24 | 0.042 | 18.782 | 15.65 | 38.797 | 0.833 | 2.066 | Syro-Palestine
Egypt HIMT
□ Recycling unclear
Syro-palestine | (SP) | [7 empty] | 18,150-18,300 | 15,625-15,650 | 38,400-38,500 | 0,830-0,840 | 2,050-2,065 | ○ Not recycled
West Mediterranean | (WM) | [7 empty] | 18,300-18,450 | 15,650-15,675 | 38,500-38,600 | 0,840-0,850 | 2,065-2,080 | ∆ Recycled
Egypt - HIMT | (HIMT) | [7 empty] | 18,450-18,600 | 15,675-15,700 | 38,600-38,700 | 0,850-0,860 | 2,080-2,095
Egypt Alexandria | (EA) | [7 empty] | 18,600-18,750 | 15,700-15,730 | 38,700-38,800 | 0,860-0,870 | 2,095-2,110
Unknown | (Un) | [7 empty] | 18,750-18,900 |  | 38,800-38,900 |  | 2,110-2,125
Recycled glass | [8 empty] | Steps of 0,150 | Steps of 0,025 Last step is 0,030 | Steps of 0,100 | Steps of 0,010 | Steps of 0,015
Lowest value
Highest value

## Charts on colour
Aqua/Blue
Colourless
Green
himt
□ Recycling unclear
○ Not recycled
∆ Recycled
No fill: P1
dot fill: P3
Complete fill: P4

## Charts on time period
Egypt Alexandria
Syro-Palestine
Egypt HIMT
Time period: 1, 3 and 4

## table options
Area | Objects/ | 206Pb/ | 207Pb/ 204Pb | 208Pb/ | 207Pb/ | 208Pb/ 206Pb | Literature
| context | 204Pb |  | 204Pb | 206Pb
Turkey - Sagalassos (EA) | 4 recycled glass samples with provenance Egypt Alexandria | 18.543 | 15.667 | 38.661 | 0.845 | 2.085 | Own data
Turkey - Sagalassos (SP) | 2 recycled glass samples with provenance Syro-Palestine | 18.614 | 15.68 | 38.756 | 0.842 | 2.082 | Own data
France | 4 Roman lead ingots | 18.394 | 15.628 | 38.375 | 0.849 | 2.086 | Baron et al. 2014, 676.
Saintes-Maries-de-la-Mer
Bulgaria | 9 ores Panagyurski district | 18.513 | - | - | 0.843 | 2.083 | http://oxalid.arch.ox.ac.uk/Bulgaria/Bulgaria.html
| 23 ores North-West | [5 empty] | Stos-Gale et al. 1998.
Region
|  | 18.396 | - | - | 0.85 | 2.085
11 ores Stara Zagora region
|  | 18.491 | - | - | 0.844 | 2.082
Turkey - Taurus 2A | 12 ore/slag samples | - | - | - | 0.841 | 2.081 | Yener et al. 1991, 560.
Spain – S’Argentera | 1 ore with provenance Ibiza | 18.67 | 15.681 | 38.923 | 0.84 | 2.084 | Müller et al. 2015, 475, 476.
Cyprus | 88 ores Larnaca region | 18.614 | - | - | 0.837 | 2.074 | http://oxalid.arch.ox.ac.uk/Cyprus/Cyprus.html
| 40 ores Limni region | [5 empty] | Gale et al. 1997.
|  | 18.537 | - | - | 0.842 | 2.078
Italy - Sardinia | 10 ores from the Capo Marargiu (SS) deposit | 18.574 | - | - | 0.843 | 2.086 | http://oxalid.arch.ox.ac.uk/Italy/Italy.html
England | 25 ores from Cheshire, Alderley Edge | 18.455 | - | - | 0.847 | 2.083 | http://oxalid.arch.ox.ac.uk/British/British.html
Rohl 1996.